## Sheet1
Approach used | AFM mode of operation | Indentor, SetPoint, Fitting model | Sample preparation, Environment | Value obtained | Stiffness values (in kPa)
[5 empty] | Normal liver tissue | Fibrotic/Cirrhotic liver tissue
AFM25,26,27 | Force volume | Spherical (2‑3 µm radius), 3-14 nN, Hertzian model | Mild fix with PFA, PBS | E | 0.15-0.6 | >1
AFM54,55 | Force Mapping | Pyramidal | Nail polish/Cyanoacrylate adhesive , PBS | E | 1.2-1.5 | >2
(5-10 nm tip radius),
2-3 nN, Hertzian model
AFM56,57 | Force mapping | Pyramidal, | Histoacryl tissue glue, | E | 180 | ~400
|  | Maximum tip deflection:1000 nm, | PBS
Sneddon model