## HT-01
Date |  | Metal source |  |  | Linker |  |  | Additive No. 1 |  |  |  | Additive No. 2 |  |  |  | Solvent
|  | AlCl3 ∙ 6 H2O |  |  | H4PMP ∙ HCl |  |  | HCl |  |  |  | NaOH |  |  |  | H2O
|  | n | c | V | L:M | n | m | HCl:M | c | V | n | NaOH:Al | c | V | n | V | Vtot
Nr. (PXRD) | Nr. | mmol | mol/L | μL | a.u. | mmol | mg | a.u. | mol/L | μL | mmol | a.u. | mol/L | μL | mmol | mL | mL
A1 | 1 | 0.075 | 1 | 75 | 4 | 0.3 | 93.18327 | 0 | 10 | 0 | 0 | 1 | 1 | 75 | 0.075 | 0.85 | 1
A2 | 2 | 0.075 | 1 | 75 | 3 | 0.225 | 69.8874525 | 0 | 10 | 0 | 0 | 1 | 1 | 75 | 0.075 | 0.85 | 1
A3 | 3 | 0.075 | 1 | 75 | 2 | 0.15 | 46.591635 | 0 | 10 | 0 | 0 | 1 | 1 | 75 | 0.075 | 0.85 | 1
A4 | 4 | 0.075 | 1 | 75 | 1 | 0.075 | 23.2958175 | 0 | 10 | 0 | 0 | 1 | 1 | 75 | 0.075 | 0.85 | 1
A5 | 5 | 0.075 | 1 | 75 | 0.5 | 0.0375 | 11.64790875 | 0 | 10 | 0 | 0 | 1 | 1 | 75 | 0.075 | 0.85 | 1
A6 | 6 | 0.075 | 1 | 75 | 0.3333333 | 0.025 | 7.7652725 | 0 | 10 | 0 | 0 | 1 | 1 | 75 | 0.075 | 0.85 | 1
C1 | 7 | 0.075 | 1 | 75 | 4 | 0.3 | 93.18327 | 0 | 10 | 0 | 0 | 0 | 1 | 0 | 0 | 0.925 | 1
C2 | 8 | 0.075 | 1 | 75 | 3 | 0.225 | 69.8874525 | 0 | 10 | 0 | 0 | 0 | 1 | 0 | 0 | 0.925 | 1
C3 | 9 | 0.075 | 1 | 75 | 2 | 0.15 | 46.591635 | 0 | 10 | 0 | 0 | 0 | 1 | 0 | 0 | 0.925 | 1
C4 | 10 | 0.075 | 1 | 75 | 1 | 0.075 | 23.2958175 | 0 | 10 | 0 | 0 | 0 | 1 | 0 | 0 | 0.925 | 1
C5 | 11 | 0.075 | 1 | 75 | 0.5 | 0.0375 | 11.64790875 | 0 | 10 | 0 | 0 | 0 | 1 | 0 | 0 | 0.925 | 1
C6 | 12 | 0.075 | 1 | 75 | 0.3333333 | 0.025 | 7.7652725 | 0 | 10 | 0 | 0 | 0 | 1 | 0 | 0 | 0.925 | 1
E1 | 13 | 0.075 | 1 | 75 | 4 | 0.3 | 93.18327 | 20 | 10 | 150 | 1.5 | 0 | 1 | 0 | 0 | 0.775 | 1
E2 | 14 | 0.075 | 1 | 75 | 3 | 0.225 | 69.8874525 | 20 | 10 | 150 | 1.5 | 0 | 1 | 0 | 0 | 0.775 | 1
E3 | 15 | 0.075 | 1 | 75 | 2 | 0.15 | 46.591635 | 20 | 10 | 150 | 1.5 | 0 | 1 | 0 | 0 | 0.775 | 1
E4 | 16 | 0.075 | 1 | 75 | 1 | 0.075 | 23.2958175 | 20 | 10 | 150 | 1.5 | 0 | 1 | 0 | 0 | 0.775 | 1
E5 | 17 | 0.075 | 1 | 75 | 0.5 | 0.0375 | 11.64790875 | 20 | 10 | 150 | 1.5 | 0 | 1 | 0 | 0 | 0.775 | 1
E6 | 18 | 0.075 | 1 | 75 | 0.3333333 | 0.025 | 7.7652725 | 20 | 10 | 150 | 1.5 | 0 | 1 | 0 | 0 | 0.775 | 1
G1 | 19 | 0.075 | 1 | 75 | 4 | 0.3 | 93.18327 | 40 | 10 | 300 | 3 | 0 | 1 | 0 | 0 | 0.625 | 1
G2 | 20 | 0.075 | 1 | 75 | 3 | 0.225 | 69.8874525 | 40 | 10 | 300 | 3 | 0 | 1 | 0 | 0 | 0.625 | 1
G3 | 21 | 0.075 | 1 | 75 | 2 | 0.15 | 46.591635 | 40 | 10 | 300 | 3 | 0 | 1 | 0 | 0 | 0.625 | 1
G4 | 22 | 0.075 | 1 | 75 | 1 | 0.075 | 23.2958175 | 40 | 10 | 300 | 3 | 0 | 1 | 0 | 0 | 0.625 | 1
G5 | 23 | 0.075 | 1 | 75 | 0.5 | 0.0375 | 11.64790875 | 40 | 10 | 300 | 3 | 0 | 1 | 0 | 0 | 0.625 | 1
G6 | 24 | 0.075 | 1 | 75 | 0.3333333 | 0.025 | 7.7652725 | 40 | 10 | 300 | 3 | 0 | 1 | 0 | 0 | 0.625 | 1
Compound | M / g/mol
AlCl3∙ 6H2O | 241.4322
H4PMP∙HCl | 310.6109
HCl | 36.4609
NaOH | 39.9971