## Sheet1
Parameter | Setting
OCV Technique
Rest for tr | 3h 0mn 0.0000s
Limit ¦dEwe/dt¦ | 0.0 mV/h
Record | Ewe
Every dER | 0.0 mV
or dtR | 36.0000s
E Range | -10 V; 10 V
CV Technique
Set Ewe to Ei | 0.000V vs. Eoc
Scan Ewe with dE/dt | 2.000 mV/s
To vertex potential E1 | 0.400 V vs. Ref
Reverse scan to vertex E2 | -0.700 V vs. Ref
Repeat nc | 1 time(s)
Measure <I> over the last | 50% of the step duration
Record <I> averaged over N | 10 voltage steps
E Range | -10 V; 10 V
I Range | Auto
Bandwidth | 8
End scan to Ef | 0.000 V vs. Eoc
CA Technique
Apply Ei | 0.200 V vs. Ref
For ti | 200h 0mn 0.0000s
Limits Imax | Pass mA
Imin | Pass mA
¦∆Q¦ > ∆QM | 0.000 mA/h
Record | <I>
Every dta | 36.0000s
E Range | -10 V: 10 V
I Range | Auto
Bandwidth | 8
Go back to sequence Ns' | 0
For nc | 0